## Tabelle1
| Lay 3 | Lay 4 | Lay 5 | Lay 6 | Lay 7 | Lay 8 | Lay 9 | Lay 10
snapshot 3 | 0% | 0% | 0% | 0% | 0% | 0% | 0% | 0%
snapshot 4 | 0% | 0% | 0% | 0% | 0% | 0% | 0% | 0%
snapshot 5 | 5.66% | 0% | 0% | 0% | 0% | 0% | 0% | 0%
snapshot 6 | 7.843% | 6.522% | 0% | 0% | 0% | 0% | 0% | 0%
snapshot 7 | 7.843% | 8.511% | 6.25% | 0% | 0% | 0% | 0% | 0%
snapshot 8 | 7.843% | 8.889% | 6.25% | 4.167% | 0% | 0% | 0% | 0%
snapshot 9 | 7.843% | 8.889% | 6.25% | 6% | 0% | 0% | 0% | 0%
snapshot 10 | 7.843% | 8.889% | 6.383% | 7.692% | 6% | 5.769% | 0% | 0%
snapshot 11 | 7.843% | 8.889% | 6.383% | 7.692% | 6% | 6% | 4.082% | 0%
snapshot 12 | 7.843% | 8.889% | 6.383% | 7.692% | 6% | 6% | 6.122% | 4.082%
snapshot 13 | 7.843% | 8.889% | 8.511% | 7.692% | 6% | 6% | 6.122% | 6.122%
snapshot 14 | 7.843% | 8.889% | 8.511% | 7.692% | 8% | 8% | 6.122% | 6.122%
snapshot 15 | 7.843% | 8.889% | 8.511% | 7.692% | 8% | 8% | 6.122% | 6.122%
snapshot 16 | 7.843% | 10.64% | 8.511% | 7.692% | 8% | 8% | 6.122% | 6.122%
snapshot 17 | 7.843% | 10.64% | 8.511% | 7.692% | 8% | 8% | 6.122% | 6.122%
snapshot 18 | 7.843% | 9.091% | 8.511% | 7.692% | 8% | 8% | 6.122% | 6.122%
snapshot 19 | 7.843% | 9.091% | 8.511% | 7.692% | 8% | 9.615% | 6.122% | 6.122%
snapshot 20 | 7.843% | 9.091% | 8.511% | 7.692% | 8% | 9.615% | 6.122% | 6.122%
snapshot 21 | 9.804% | 9.091% | 8.511% | 7.692% | 8% | 9.615% | 6.122% | 6.25%
snapshot 22 | 9.804% | 9.091% | 8.511% | 7.692% | 8% | 9.615% | 6.122% | 6.25%
snapshot 23 | 9.804% | 9.091% | 8.511% | 7.692% | 8% | 9.615% | 8.163% | 6.25%
snapshot 24 | 9.804% | 11.11% | 8.511% | 7.692% | 8% | 9.615% | 8.163% | 6.25%
snapshot 25 | 9.804% | 11.11% | 8.511% | 7.692% | 8% | 9.615% | 8.163% | 8%
snapshot 26 | 9.804% | 11.36% | 8.511% | 8% | 8% | 9.615% | 8.163% | 8%
snapshot 27 | 9.804% | 11.36% | 8.511% | 8% | 8% | 9.615% | 8.163% | 8%
snapshot 28 | 9.804% | 11.36% | 10.42% | 8% | 8.929% | 9.615% | 8.163% | 8%
snapshot 29 | 9.804% | 11.36% | 10.42% | 8% | 9.804% | 9.615% | 8.163% | 8%
snapshot 30 | 10% | 11.36% | 10.42% | 8% | 9.804% | 9.615% | 8.163% | 8%
snapshot 31 | 10% | 11.36% | 10.42% | 8% | 9.804% | 9.615% | 8.333% | 8%
snapshot 32 | 10% | 11.36% | 10.42% | 8.163% | 9.804% | 9.615% | 8.333% | 8.163%